## Sheet1
Order | Lib-VID | logP | Protein Adsorption | ROS in A549 Cells | Zeta potential in Water
1 | v-PtNP-001 | -0.4020137 | 5.507509 | 1.230298 | -54.16878
2 | v-PtNP-002 | -0.3089706 | 5.766092 | 1.210829 | -62.42528
3 | v-PtNP-003 | -1.274611 | 7.433629 | 1.750684 | -43.85322
4 | v-PtNP-004 | 0.3754299 | 5.262847 | 1.65744 | -41.32803
5 | v-PtNP-005 | 0.03468719 | 3.976045 | 2.332292 | -42.53735
6 | v-PtNP-006 | 1.111307 | 4.798722 | 1.371132 | -31.03474
7 | v-PtNP-007 | -0.3157232 | 4.999289 | 1.802253 | -29.62938
8 | v-PtNP-008 | -1.242172 | 5.686623 | 2.066954 | -40.03525
9 | v-PtNP-009 | 0.9798356 | 3.893256 | 1.519213 | -37.78167
10 | v-PtNP-010 | -1.219655 | 5.582263 | 2.145627 | -43.19982
11 | v-PtNP-011 | -1.561834 | 5.570093 | 0.6852897 | -18.00804
12 | v-PtNP-012 | -0.1953475 | 2.6616 | 1.006935 | -33.74219
13 | v-PtNP-013 | -1.2088 | 6.7452 | 2.21896 | -40.42779
14 | v-PtNP-014 | 0.4672979 | 4.210745 | 1.074099 | -29.76148
15 | v-PtNP-015 | -1.067563 | 5.511791 | 1.941459 | -32.16327
16 | v-PtNP-016 | -0.2599329 | 4.649579 | 2.114039 | -32.54295
17 | v-PtNP-017 | 0.2235901 | 4.756894 | 1.503782 | -26.51297
18 | v-PtNP-018 | -0.3210129 | 5.208249 | 2.160369 | -27.48516
19 | v-PtNP-019 | 0.3368795 | 5.08082 | 1.81956 | -25.92273
20 | v-PtNP-020 | 1.147586 | 5.427821 | 1.721062 | -26.1042
21 | v-PtNP-021 | -0.3162133 | 3.108228 | 0.9759273 | -28.90639
22 | v-PtNP-022 | -1.06502 | 3.291364 | 3.288833 | -40.14671
23 | v-PtNP-023 | -1.365065 | 6.561077 | 2.057436 | -41.88916
24 | v-PtNP-024 | 0.2077778 | 4.838503 | 1.56705 | -34.14101
25 | v-PtNP-025 | 1.027171 | 5.600065 | 1.635952 | -28.20756
26 | v-PtNP-026 | -0.3973892 | 4.567452 | 1.719013 | -32.18009
27 | v-PtNP-027 | 0.0268775 | 6.058088 | 1.2218 | -21.73269
28 | v-PtNP-028 | -1.048231 | 4.271631 | 2.693679 | -36.74371
29 | v-PtNP-029 | -1.115686 | 3.182289 | 3.763723 | -37.4448
30 | v-PtNP-030 | -0.3623055 | 5.054764 | 1.947662 | -31.07451
31 | v-PtNP-031 | -0.6550016 | 5.011318 | 1.413946 | -32.5637
32 | v-PtNP-032 | 0.3580893 | 5.543393 | 2.169719 | -27.59069
33 | v-PtNP-033 | -0.3057981 | 5.042438 | 2.084929 | -29.48415
34 | v-PtNP-034 | 0.9060491 | 5.447996 | 1.756193 | -26.76793
35 | v-PtNP-035 | 0.1253037 | 4.051778 | 1.461953 | -28.55738
36 | v-PtNP-036 | -0.5371951 | 4.419666 | 1.5629 | -31.30966
37 | v-PtNP-037 | -0.3535821 | 3.358103 | 1.445821 | -31.52801
38 | v-PtNP-038 | -0.4586908 | 3.428409 | 1.281698 | -31.44616
39 | v-PtNP-039 | -0.06920691 | 4.160405 | 2.393777 | -33.37322
40 | v-PtNP-040 | 0.8804756 | 5.691131 | 1.75157 | -27.50521
41 | v-PtNP-041 | -0.02198316 | 5.182984 | 2.029167 | -27.2999
42 | v-PtNP-042 | -1.114179 | 3.938966 | 2.982765 | -33.72618
43 | v-PtNP-043 | 0.8054649 | 5.615334 | 1.811893 | -25.56906
44 | v-PtNP-044 | -0.4943658 | 3.137304 | 1.209298 | -29.43626
45 | v-PtNP-045 | -1.106888 | 3.801612 | 3.269266 | -34.40434
46 | v-PtNP-046 | -1.446702 | 6.273777 | 2.08817 | -35.87898
47 | v-PtNP-047 | -1.139285 | 4.657474 | 1.056723 | -20.19581
48 | v-PtNP-048 | 0.8228965 | 5.532504 | 1.807906 | -25.39446
49 | v-PtNP-049 | -1.104144 | 3.55801 | 3.43695 | -35.45432
50 | v-PtNP-050 | 0.8018195 | 5.084435 | 2.47636 | -30.30829
51 | v-PtNP-051 | -1.464538 | 6.500843 | 1.909938 | -39.92978
52 | v-PtNP-052 | -0.6494362 | 4.275674 | 1.493793 | -28.38229
53 | v-PtNP-053 | -0.6096723 | 2.267376 | 0.5940107 | -28.40145
54 | v-PtNP-054 | -0.03707522 | 4.459579 | 1.534359 | -27.63321
55 | v-PtNP-055 | -0.9483636 | 3.721626 | 2.621291 | -32.00067
56 | v-PtNP-056 | -1.481348 | 5.449877 | 1.4821 | -34.13654
57 | v-PtNP-057 | 0.01013114 | 2.999065 | 2.067357 | -33.66414
58 | v-PtNP-058 | 0.06855402 | 4.526278 | 1.703349 | -28.04794
59 | v-PtNP-059 | -0.908896 | 3.465832 | 2.608434 | -32.56964
60 | v-PtNP-060 | -0.6193658 | 4.273449 | 1.546576 | -28.76428
61 | v-PtNP-061 | -0.4550264 | 2.441494 | 0.922823 | -29.60749
62 | v-PtNP-062 | -0.6962588 | 4.747846 | 1.416648 | -32.68285
63 | v-PtNP-063 | -1.053901 | 4.607604 | 2.740476 | -39.53643
64 | v-PtNP-064 | 0.7477606 | 5.76941 | 1.594005 | -25.64605
65 | v-PtNP-065 | -1.068013 | 4.593257 | 2.593153 | -38.9559
66 | v-PtNP-066 | -1.49815 | 6.617725 | 1.647432 | -38.82987
67 | v-PtNP-067 | -0.6291153 | 4.67614 | 1.481155 | -33.48224
68 | v-PtNP-068 | -0.1624083 | 5.050853 | 1.646323 | -26.55117
69 | v-PtNP-069 | 0.6745684 | 5.711783 | 1.545681 | -24.07843
70 | v-PtNP-070 | -1.086202 | 5.588549 | 1.135891 | -9.598122
71 | v-PtNP-071 | -0.7466653 | 3.925732 | 1.140742 | -29.47426
72 | v-PtNP-072 | -0.3427386 | 4.903895 | 1.412694 | -26.62524
73 | v-PtNP-073 | 0.5785682 | 5.624384 | 1.534867 | -23.88003
74 | v-PtNP-074 | -0.6719137 | 3.889853 | 1.248212 | -30.774
75 | v-PtNP-075 | -1.549667 | 6.14779 | 1.602051 | -33.54888
76 | v-PtNP-076 | -0.2843746 | 3.644431 | 1.890081 | -30.60293
77 | v-PtNP-077 | 0.635601 | 5.621198 | 1.578634 | -24.25136
78 | v-PtNP-078 | -1.04087 | 4.488965 | 2.53208 | -34.07348
79 | v-PtNP-079 | -0.8289009 | 4.718842 | 1.347874 | -25.80424
80 | v-PtNP-080 | -2.050747 | 5.949606 | 0.7168131 | 13.96712
81 | v-PtNP-081 | -0.9326663 | 4.842913 | 1.25678 | -23.41503
82 | v-PtNP-082 | -1.595567 | 6.270687 | 1.435249 | -29.97294
83 | v-PtNP-083 | -1.651405 | 5.908244 | 0.8732622 | 6.392587
84 | v-PtNP-084 | -2.009642 | 5.728678 | 0.7338239 | 12.54526
85 | v-PtNP-085 | -2.505316 | 6.430157 | 0.7095391 | 26.17886
86 | v-PtNP-086 | -0.8706654 | 3.62107 | 0.8962276 | -25.88444
87 | v-PtNP-087 | -1.632919 | 6.049874 | 1.525951 | -30.19897
88 | v-PtNP-088 | -1.154173 | 4.935927 | 2.12045 | -29.66081
89 | v-PtNP-089 | -0.8542015 | 3.394454 | 0.8312638 | -26.97583
90 | v-PtNP-090 | -0.9409101 | 6.126052 | 0.8993928 | 2.399337
91 | v-PtNP-091 | -1.222645 | 5.188571 | 2.125544 | -22.19927
92 | v-PtNP-092 | 0.3858248 | 5.601976 | 1.45183 | -21.42617
93 | v-PtNP-093 | -1.650297 | 5.881388 | 1.369808 | -27.11572
94 | v-PtNP-094 | 0.3355448 | 5.616044 | 1.431777 | -21.09713
95 | v-PtNP-095 | 0.4952273 | 5.569439 | 1.49174 | -22.50875
96 | v-PtNP-096 | -0.9490248 | 4.030303 | 0.9784779 | -22.66389
97 | v-PtNP-097 | -1.23153 | 5.149159 | 2.07067 | -22.87333
98 | v-PtNP-098 | 0.4024456 | 5.560627 | 1.413816 | -21.00742
99 | v-PtNP-099 | -1.279379 | 5.236284 | 1.951432 | -24.34132
100 | v-PtNP-100 | -0.4784833 | 4.48995 | 2.008242 | -30.58409
101 | v-PtNP-101 | 0.3430774 | 5.673862 | 1.407058 | -21.4153
102 | v-PtNP-102 | -2.235426 | 6.170732 | 0.8844969 | 3.324761
103 | v-PtNP-103 | -1.675623 | 6.108431 | 1.443763 | -27.63885
104 | v-PtNP-104 | -0.9617049 | 4.140132 | 1.063653 | -21.48611
105 | v-PtNP-105 | -1.280109 | 5.166613 | 1.895251 | -21.00129
106 | v-PtNP-106 | -0.4970128 | 5.182911 | 1.461331 | -20.07104
107 | v-PtNP-107 | -1.766113 | 6.27296 | 1.292567 | -24.48788
108 | v-PtNP-108 | -0.6010527 | 5.271169 | 1.334002 | -22.03329
109 | v-PtNP-109 | -1.971376 | 6.319976 | 1.187495 | 8.692603
110 | v-PtNP-110 | -0.4407518 | 4.982852 | 1.406179 | -20.16134
111 | v-PtNP-111 | -1.984169 | 6.330873 | 1.19118 | 8.979626
112 | v-PtNP-112 | 0.4517774 | 5.544541 | 1.459629 | -20.81553
113 | v-PtNP-113 | -1.982927 | 6.375954 | 1.241068 | 9.196522
114 | v-PtNP-114 | -1.867039 | 5.865776 | 1.275803 | -16.87776
115 | v-PtNP-115 | -1.899277 | 6.28442 | 1.303025 | 6.013042
116 | v-PtNP-116 | -2.007279 | 6.314748 | 1.111669 | 9.769096
117 | v-PtNP-117 | -2.332907 | 6.207982 | 0.808423 | 12.97564
118 | v-PtNP-118 | -0.7025976 | 4.91616 | 1.126306 | -17.31296
119 | v-PtNP-119 | -1.126351 | 4.363691 | 2.455075 | -30.5911
120 | v-PtNP-120 | 0.6094579 | 5.468937 | 1.505925 | -21.73794